## Sheet1
Technology | Alkaline | PEM | AEM | SOEC | Eletrolyser Technology | Capex | Safety | Rentability | Opex | Ecological impact | Startup time | Scalability | Availability (h/year) | Plant Area/Footprint | Technology readiness | Connection flexibility | Geopolitical barriers | Economic lifetime | Production efficiency | Waste and decomissioning
System energy consumption (kWh/kg Hz) | 50-78 | 50-83 | 57-69 | 38 (With steam import) | Alkaline | 10 | 7 | 10 | 9 | 6 | 8 | 8 | 8 | 7 | 9 | 8 | 5 | 9 | 8 | 8
|  |  |  | 48 (without steam import) | PEM | 7 | 10 | 8 | 3 | 5 | 3 | 7 | 8 | 9 | 8 | 9 | 5 | 7 | 8 | 7
Stack cost (2020 $/kW) | 270-450 | 400 - 870 | 200 | 250-2,000 | AEM | 3 | 10 | 7 | 7 | 5 | 5 | 5 | 7 | 6 | 2 | 6 | 5 | 6 | 7 | 6
Electrolyzer system cost with BOP (2020 $/kW) | 800 -1,500 | 1,400-2,100 | 3333 | 917 - 4,000 | SOEC | 1 | 4 | 3 | 4 | 8 | 7 | 4 | 7 | 9 | 6 | 4 | 5 | 6 | 9 | 6
Stack lifetime (full load hours) | 60,000 — I000000 | 50,000 — 90000 | 5,000 - 40,000 | 20,000 — 50000
Degradation (% 1000 hours) | 0.13 | 0.25 | 0.4 | 0.55
Ramp up time hot idle to nominal power | 60s | I0s | 30 minutes | 10 minutes
Cold ramp up time | 30 — 60 minutes | 5 minutes | 20 minutes | >600 minutes
Minimum load | 10 — 40% | 5— 10% | 10—20 | *3%
Development stage Electrolyte | >1GW deployed | >100 MW deployed | <10 MW deployed | >1GW deployed (fuel cell)
<10 MW deployed (electrolyser)
Electrolyte | Liquid: 25-40% KOH | Solid: proton exchange membrane (Nafion) | Liquid - solid hybrid: 1%KOH/anion exchange membrane | Solid: ceramic - zirconia or ceria based
Operating temperature (•C) | 70-90 | 50-80 | 40-80 | 500-900
Operating pressure (bar) | Conventional: atmospheric Modem: up to 30 bar (50 among startups) | Up to 80 (350 among startups) | Up to 35 with potential for much higher in the future | 0 -2 bar
Typical current today (A/Cm.2) | 0.4-1.0 | 0,2-4,0 | 0.2 -2,0 | 0.5 -1.5

## Script (Main)
Technology | Operating Temp Min | Operating Temp Max | Operating Pressure | Densities Min | Densities Max | Energy Consumption Min | Energy Consumption Max | Stack Cost Min | Stack Cost Max | Electrolyser System Cost with BoP Min | Electrolyser System Cost with BoP Max | Stack Lifetime Min | Stack Lifetime Max | Degradation | Hot ramp up | Cold Ramp Up | Minimum Load Min | Minimum Load Max | System Electricity Consumption | Efficiency (LHV) | Operating Temp Min | Operating Temp Max | Typical Pressure Min | Typical Pressure Max | Cold start up | warm start up | Footprint | Price estimates for 2030 | Price estimates for 2050 | Efficiency | Capex | Safety | Rentability | Opex | Ecological impact | Startup time | Scalability | Availability (h/year) | Plant Area/Footprint | Technology readiness | Connection flexibility | Geopolitical barriers | Economic lifetime | Production efficiency | Waste and decomissioning
0 | °C | °C | bar | A/cm^2 | A/cm^2 | kWh/kg H2 | kWh/kg H2 | 2020 $/kW | 2020 $/kW | 2020 $/kW | 2020 $/kW | Full Load Hours | Full Load Hours | %/1000 hours | Minutes | Minutes | % | % | (kWh/kg H2) | % | °C | °C | Bar | bar | min | min | m2/kW | €/kW | €/kW | % | /10 | /10 | /10 | /10 | /10 | /10 | /10 | /10 | 10 | /10 | /10 | /10 | /10 | /10 | /10
Alkaline | 70 | 90 | 30 | 0.4 | 1 | 50 | 78 | 270 | 450 | 800 | 1500 | 60000 | 100000 | 0.13 | 1 | 30 | 10 | 40 | 46 | 70 | 70 | 90 | 1 | 30 | 50 | 6 | 80 | 580 | 150 | 70 | 10 | 6 | 10 | 9 | 6 | 8 | 8 | 8 | 7 | 9 | 8 | 5 | 9 | 8 | 8
AEM | 40 | 80 | 35 | 0.2 | 4 | 57 | 69 | 200 | 200 | 3333 | 3333 | 5000 | 40000 | 0.4 | 30 | 20 | 10 | 20 | 55 | 60 | 50 | 60 | 1 | 30 | 30 | 2 | 50 |  |  | 60 | 7 | 9 | 8 | 3 | 3 | 1 | 7 | 8 | 9 | 8 | 9 | 5 | 7 | 8 | 7
PEM | 50 | 80 | 80 | 0.2 | 2 | 50 | 83 | 400 | 870 | 1400 | 2100 | 50000 | 90000 | 0.25 | 0.166666 | 5 | 5 | 10 | 55 | 60 | 50 | 80 | 30 | 30 | 15 | 2 | 50 | 760 | 150 | 60 | 3 | 9 | 7 | 7 | 5 | 7 | 5 | 7 | 6 | 2 | 6 | 5 | 1 | 7 | 6
SOEC | 500 | 900 | 2 | 0.5 | 1.5 | 38 | 48 | 250 | 2000 | 917 | 4000 | 20000 | 50000 | 1 | 10 | 600 | 3 | 3 | 40 | 81 | 700 | 850 | 1 | 1 | 600 | 10 | 110 | 1000 | 250 | 81 | 1 | 3 | 3 | 4 | 8 | 5 | 4 | 7 | 9 | 6 | 4 | 5 | 6 | 9 | 6